## Sheet1
ITEM | G | h | b | tw | tf | r | A | hi | d | Ã˜ | pmin | pmax | AL | AG
| kg/m | mm | mm | mm | mm | mm | mm2 | mm | mm |  | mm | mm | m2/m | m2/t
x102
UB 127 x 76 x 13+/* | 13 | 127 | 76 | 4 | 7.6 | 7.6 | 16.52 | 111.8 | 96.6 | â€“ | â€“ | â€“ | 0.537 | 41.41
UB 152 x 89 x 16+/* | 16 | 152.4 | 88.7 | 4.5 | 7.7 | 7.6 | 20.32 | 137 | 121.8 | â€“ | â€“ | â€“ | 0.638 | 39.97
UB 178 x 102 x 19+/* | 19 | 177.8 | 101.2 | 4.8 | 7.9 | 7.6 | 24.26 | 162 | 146.8 | M10 | 50 | 58 | 0.738 | 38.74
UB 203 x 102 x 23+/* | 23.1 | 203.2 | 101.8 | 5.4 | 9.3 | 7.6 | 29.4 | 184.6 | 169.4 | M10 | 54 | 58 | 0.79 | 34.22
UB 203 x 133 x 25+/* | 25.1 | 203.2 | 133.2 | 5.7 | 7.8 | 7.6 | 31.97 | 187.6 | 172.4 | M16 | 64 | 70 | 0.915 | 36.45
UB 203 x 133 x 30+/* | 30 | 206.8 | 133.9 | 6.4 | 9.6 | 7.6 | 38.21 | 187.6 | 172.4 | M16 | 66 | 70 | 0.923 | 30.78
UB 254 x 102 x 22+/* | 22 | 254 | 101.6 | 5.7 | 6.8 | 7.6 | 28.02 | 240.4 | 225.2 | M10 | 50 | 58 | 0.89 | 40.47
UB 254 x 102 x 25+/* | 25.2 | 257.2 | 101.9 | 6 | 8.4 | 7.6 | 32.04 | 240.4 | 225.2 | M10 | 52 | 58 | 0.897 | 35.66
UB 254 x 102 x 28+/* | 28.3 | 260.4 | 102.2 | 6.3 | 10 | 7.6 | 36.08 | 240.4 | 225.2 | M12 | 54 | 54 | 0.904 | 31.92
UB 254 x 146 x 31+/* | 31.1 | 251.4 | 146.1 | 6 | 8.6 | 7.6 | 39.68 | 234.2 | 219 | M16 | 66 | 82 | 1.062 | 34.1
UB 254 x 146 x 37+/* | 37 | 256 | 146.4 | 6.3 | 10.9 | 7.6 | 47.17 | 234.2 | 219 | M16 | 66 | 82 | 1.072 | 28.95
UB 254 x 146 x 43+/* | 43 | 259.6 | 147.3 | 7.2 | 12.7 | 7.6 | 54.77 | 234.2 | 219 | M16 | 66 | 84 | 1.081 | 25.14
UB 305 x 102 x 25+ | 24.8 | 305.1 | 101.6 | 5.8 | 7 | 7.6 | 31.6 | 291.1 | 275.9 | M10 | 56 | 58 | 0.992 | 39.98
UB 305 x 102 x 28+ | 28.2 | 308.7 | 101.8 | 6 | 8.8 | 7.6 | 35.88 | 291.1 | 275.9 | M10 | 58 | 58 | 1 | 35.49
UB 305 x 102 x 33+ | 32.8 | 312.7 | 102.4 | 6.6 | 10.8 | 7.6 | 41.83 | 291.1 | 275.9 | M10 | 58 | 60 | 1.009 | 30.72
UB 305 x 127 x 37+ | 37 | 304.4 | 123.4 | 7.1 | 10.7 | 8.9 | 47.18 | 283 | 265.2 | M16 | 67 | 69 | 1.073 | 28.97
UB 305 x 127 x 42+ | 41.9 | 307.2 | 124.3 | 8 | 12.1 | 8.9 | 53.4 | 283 | 265.2 | M16 | 68 | 70 | 1.08 | 25.77
UB 305 x 127 x 48+ | 48.1 | 311 | 125.3 | 9 | 14 | 8.9 | 61.23 | 283 | 265.2 | M16 | 69 | 71 | 1.09 | 22.67
UB 305 x 165 x 40+ | 40.3 | 303.4 | 165 | 6 | 10.2 | 8.9 | 51.32 | 283 | 265.2 | M22 | 76 | 84 | 1.24 | 30.77
UB 305 x 165 x 46+ | 46.1 | 306.6 | 165.7 | 6.7 | 11.8 | 8.9 | 58.75 | 283 | 265.2 | M22 | 76 | 84 | 1.247 | 27.05
UB 305 x 165 x 54+ | 54 | 310.4 | 166.9 | 7.9 | 13.7 | 8.9 | 68.77 | 283 | 265.2 | M22 | 78 | 84 | 1.257 | 23.29
UB 356 x 127 x 33+ | 33.1 | 349 | 125.4 | 6 | 8.5 | 10.2 | 42.13 | 332 | 311.6 | M12 | 62 | 74 | 1.17 | 35.38
UB 356 x 127 x 39+ | 39.1 | 353.4 | 126 | 6.6 | 10.7 | 10.2 | 49.77 | 332 | 311.6 | M12 | 62 | 74 | 1.18 | 30.21
UB 356 x 171 x 45+ | 45 | 351.4 | 171.1 | 7 | 9.7 | 10.2 | 57.33 | 332 | 311.6 | M22 | 82 | 90 | 1.356 | 30.13
UB 356 x 171 x 51+ | 51 | 355 | 171.5 | 7.4 | 11.5 | 10.2 | 64.91 | 332 | 311.6 | M22 | 82 | 90 | 1.364 | 26.76
UB 356 x 171 x 57+ | 57 | 358 | 172.2 | 8.1 | 13 | 10.2 | 72.56 | 332 | 311.6 | M22 | 82 | 90 | 1.371 | 24.07
UB 356 x 171 x 67+ | 67.1 | 363.4 | 173.2 | 9.1 | 15.7 | 10.2 | 85.49 | 332 | 311.6 | M22 | 84 | 92 | 1.384 | 20.62
UB 406 x 140 x 39+ | 39 | 398 | 141.8 | 6.4 | 8.6 | 10.2 | 49.65 | 380.8 | 360.4 | M16 | 68 | 78 | 1.333 | 34.2
UB 406 x 140 x 46+ | 46 | 403.2 | 142.2 | 6.8 | 11.2 | 10.2 | 58.64 | 380.8 | 360.4 | M16 | 68 | 78 | 1.344 | 29.2
UB 406 x 178 x 54+ | 54.1 | 402.6 | 177.7 | 7.7 | 10.9 | 10.2 | 68.95 | 380.8 | 360.4 | M24 | 88 | 90 | 1.483 | 27.4
UB 406 x 178 x 60+ | 60.1 | 406.4 | 177.9 | 7.9 | 12.8 | 10.2 | 76.52 | 380.8 | 360.4 | M24 | 88 | 90 | 1.491 | 24.82
UB 406 x 178 x 67+ | 67.1 | 409.4 | 178.8 | 8.8 | 14.3 | 10.2 | 85.54 | 380.8 | 360.4 | M24 | 88 | 90 | 1.499 | 22.32
UB 406 x 178 x 74+ | 74.2 | 412.8 | 179.5 | 9.5 | 16 | 10.2 | 94.51 | 380.8 | 360.4 | M24 | 88 | 92 | 1.507 | 20.31
UB 457 x 152 x 52+ | 52.3 | 449.8 | 152.4 | 7.6 | 10.9 | 10.2 | 66.64 | 428 | 407.6 | M20 | 76 | 76 | 1.476 | 28.22
UB 457 x 152 x 60+ | 59.8 | 454.6 | 152.9 | 8.1 | 13.3 | 10.2 | 76.23 | 428 | 407.6 | M20 | 76 | 76 | 1.487 | 24.85
UB 457 x 152 x 67+ | 67.2 | 458 | 153.8 | 9 | 15 | 10.2 | 85.55 | 428 | 407.6 | M20 | 78 | 78 | 1.496 | 22.27
UB 457 x 152 x 74+ | 74.2 | 462 | 154.4 | 9.6 | 17 | 10.2 | 94.48 | 428 | 407.6 | M20 | 78 | 78 | 1.505 | 20.29
UB 457 x 152 x 82+ | 82.1 | 465.8 | 155.3 | 10.5 | 18.9 | 10.2 | 104.5 | 428 | 407.6 | M20 | 80 | 80 | 1.514 | 18.45
UB 457 x 191 x 67+ | 67.1 | 453.4 | 189.9 | 8.5 | 12.7 | 10.2 | 85.51 | 428 | 407.6 | M27 | 90 | 90 | 1.632 | 24.31
UB 457 x 191 x 74+ | 74.3 | 457 | 190.4 | 9 | 14.5 | 10.2 | 94.63 | 428 | 407.6 | M27 | 90 | 90 | 1.64 | 22.08
UB 457 x 191 x 82+ | 82 | 460 | 191.3 | 9.9 | 16 | 10.2 | 104.5 | 428 | 407.6 | M27 | 92 | 92 | 1.648 | 20.09
UB 457 x 191 x 89+ | 89.3 | 463.4 | 191.9 | 10.5 | 17.7 | 10.2 | 113.8 | 428 | 407.6 | M27 | 92 | 92 | 1.656 | 18.54
UB 457 x 191 x 98+ | 98.3 | 467.2 | 192.8 | 11.4 | 19.6 | 10.2 | 125.3 | 428 | 407.6 | M27 | 92 | 92 | 1.665 | 16.94
UB 533 x 210 x 82+ | 82.2 | 528.3 | 208.8 | 9.6 | 13.2 | 12.7 | 104.7 | 501.9 | 476.5 | M27 | 90 | 108 | 1.851 | 22.52
UB 533 x 210 x 92+ | 92.1 | 533.1 | 209.3 | 10.1 | 15.6 | 12.7 | 117.4 | 501.9 | 476.5 | M27 | 92 | 110 | 1.861 | 20.2
UB 533 x 210 x 101+ | 101 | 536.7 | 210 | 10.8 | 17.4 | 12.7 | 128.7 | 501.9 | 476.5 | M27 | 92 | 110 | 1.87 | 18.51
UB 533 x 210 x 109+ | 109 | 539.5 | 210.8 | 11.6 | 18.8 | 12.7 | 138.9 | 501.9 | 476.5 | M27 | 94 | 108 | 1.877 | 17.22
UB 533 x 210 x 122+ | 122 | 544.5 | 211.9 | 12.7 | 21.3 | 12.7 | 155.4 | 501.9 | 476.5 | M27 | 94 | 110 | 1.889 | 15.49
UB 610 x 229 x 101+ | 101.2 | 602.6 | 227.6 | 10.5 | 14.8 | 12.7 | 128.9 | 573 | 547.6 | M27 | 92 | 126 | 2.073 | 20.48
UB 610 x 229 x 113+ | 113 | 607.6 | 228.2 | 11.1 | 17.3 | 12.7 | 143.9 | 573 | 547.6 | M27 | 92 | 126 | 2.084 | 18.44
UB 610 x 229 x 125+ | 125.1 | 612.2 | 229 | 11.9 | 19.6 | 12.7 | 159.3 | 573 | 547.6 | M27 | 94 | 128 | 2.095 | 16.75
UB 610 x 229 x 140+ | 139.9 | 617.2 | 230.2 | 13.1 | 22.1 | 12.7 | 178.2 | 573 | 547.6 | M27 | 94 | 128 | 2.107 | 15.06