## Sheet1
ITEM | G | h | b | tw | tf | r | A | hi | d | Ã˜ | pmin | pmax | AL | AG
| kg/m | mm | mm | mm | mm | mm | mm2 | mm | mm |  | mm | mm | m2/m | m2/t
x102
IPE AA 80* | 4.9 | 78 | 46 | 3.2 | 4.2 | 5 | 6.31 | 69.6 | 59.6 | – | – | – | 0.325 | 65.62
IPE A 80â€¢/* | 5 | 78 | 46 | 3.3 | 4.2 | 5 | 6.38 | 69.6 | 59.6 | – | – | – | 0.325 | 64.9
IPE 80* | 6 | 80 | 46 | 3.8 | 5.2 | 5 | 7.64 | 69.6 | 59.6 | – | – | – | 0.328 | 54.64
IPE AA 100* | 6.7 | 97.6 | 55 | 3.6 | 4.5 | 7 | 8.56 | 88.6 | 74.6 | – | – | – | 0.396 | 58.93
IPE A 100â€¢/* | 6.9 | 98 | 55 | 3.6 | 4.7 | 7 | 8.8 | 88.6 | 74.6 | – | – | – | 0.397 | 57.57
IPE 100* | 8.1 | 100 | 55 | 4.1 | 5.7 | 7 | 10.3 | 88.6 | 74.6 | – | – | – | 0.4 | 49.33
IPE AA 120* | 8.4 | 117 | 64 | 3.8 | 4.8 | 7 | 10.7 | 107.4 | 93.4 | – | – | – | 0.47 | 56.26
IPE A 120â€¢ | 8.7 | 117.6 | 64 | 3.8 | 5.1 | 7 | 11 | 107.4 | 93.4 | – | – | – | 0.472 | 54.47
IPE 120 | 10.4 | 120 | 64 | 4.4 | 6.3 | 7 | 13.2 | 107.4 | 93.4 | – | – | – | 0.475 | 45.82
IPE AA 140* | 10.1 | 136.6 | 73 | 3.8 | 5.2 | 7 | 12.8 | 126.2 | 112.2 | – | – | – | 0.546 | 54.26
IPE A 140â€¢ | 10.5 | 137.4 | 73 | 3.8 | 5.6 | 7 | 13.4 | 126.2 | 112.2 | – | – | – | 0.547 | 52.05
IPE 140 | 12.9 | 140 | 73 | 4.7 | 6.9 | 7 | 16.4 | 126.2 | 112.2 | – | – | – | 0.551 | 42.7
IPE AA 160* | 12.1 | 156.4 | 82 | 4 | 5.6 | 7 | 15.4 | 145.2 | 131.2 | – | – | – | 0.621 | 50.4
IPE A 160â€¢ | 12.7 | 157 | 82 | 4 | 5.9 | 9 | 16.2 | 145.2 | 127.2 | – | – | – | 0.619 | 48.7
IPE 160 | 15.8 | 160 | 82 | 5 | 7.4 | 9 | 20.1 | 145.2 | 127.2 | – | – | – | 0.623 | 39.47
IPE AA 180* | 14.9 | 176.4 | 91 | 4.3 | 6.2 | 9 | 19 | 164 | 146 | M 10 | 48 | 48 | 0.693 | 46.37
IPE A 180â€¢ | 15.4 | 177 | 91 | 4.3 | 6.5 | 9 | 19.6 | 164 | 146 | M 10 | 48 | 48 | 0.694 | 45.15
IPE 180 | 18.8 | 180 | 91 | 5.3 | 8 | 9 | 23.9 | 164 | 146 | M 10 | 48 | 48 | 0.698 | 37.13
IPE O 180+ | 21.3 | 182 | 92 | 6 | 9 | 9 | 27.1 | 164 | 146 | M 10 | 50 | 50 | 0.705 | 33.12
IPE AA 200* | 18 | 196.4 | 100 | 4.5 | 6.7 | 12 | 22.9 | 183 | 159 | M 10 | 54 | 58 | 0.763 | 42.51
IPE A 200â€¢ | 18.4 | 197 | 100 | 4.5 | 7 | 12 | 23.5 | 183 | 159 | M 10 | 54 | 58 | 0.764 | 41.49
IPE 200 | 22.4 | 200 | 100 | 5.6 | 8.5 | 12 | 28.5 | 183 | 159 | M 10 | 54 | 58 | 0.768 | 34.36
IPE O 200+ | 25.1 | 202 | 102 | 6.2 | 9.5 | 12 | 32 | 183 | 159 | M 10 | 56 | 60 | 0.779 | 31.05
IPE AA 220* | 21.2 | 216.4 | 110 | 4.7 | 7.4 | 12 | 27 | 201.6 | 177.6 | M 12 | 60 | 62 | 0.843 | 39.78
IPE A 220â€¢ | 22.2 | 217 | 110 | 5 | 7.7 | 12 | 28.3 | 201.6 | 177.6 | M 12 | 60 | 62 | 0.843 | 38.02
IPE 220 | 26.2 | 220 | 110 | 5.9 | 9.2 | 12 | 33.4 | 201.6 | 177.6 | M 12 | 60 | 62 | 0.848 | 32.36
IPE O 220+ | 29.4 | 222 | 112 | 6.6 | 10.2 | 12 | 37.4 | 201.6 | 177.6 | M 10 | 58 | 66 | 0.858 | 29.24
IPE AA 240* | 24.9 | 236.4 | 120 | 4.8 | 8 | 15 | 31.7 | 220.4 | 190.4 | M 12 | 64 | 68 | 0.917 | 36.86
IPE A 240â€¢ | 26.2 | 237 | 120 | 5.2 | 8.3 | 15 | 33.3 | 220.4 | 190.4 | M 12 | 64 | 68 | 0.918 | 35.1
IPE 240 | 30.7 | 240 | 120 | 6.2 | 9.8 | 15 | 39.1 | 220.4 | 190.4 | M 12 | 66 | 68 | 0.922 | 30.02
IPE O 240+ | 34.3 | 242 | 122 | 7 | 10.8 | 15 | 43.7 | 220.4 | 190.4 | M 12 | 66 | 70 | 0.932 | 27.17
IPE A 270â€¢ | 30.7 | 267 | 135 | 5.5 | 8.7 | 15 | 39.2 | 249.6 | 219.6 | M 16 | 70 | 72 | 1.037 | 33.75
IPE 270 | 36.1 | 270 | 135 | 6.6 | 10.2 | 15 | 45.9 | 249.6 | 219.6 | M 16 | 72 | 72 | 1.041 | 28.86
IPE O 270+ | 42.3 | 274 | 136 | 7.5 | 12.2 | 15 | 53.8 | 249.6 | 219.6 | M 16 | 72 | 72 | 1.051 | 24.88
IPE A 300â€¢ | 36.5 | 297 | 150 | 6.1 | 9.2 | 15 | 46.5 | 278.6 | 248.6 | M 16 | 72 | 86 | 1.156 | 31.65
IPE 300 | 42.2 | 300 | 150 | 7.1 | 10.7 | 15 | 53.8 | 278.6 | 248.6 | M 16 | 72 | 86 | 1.16 | 27.46
IPE O 300+ | 49.3 | 304 | 152 | 8 | 12.7 | 15 | 62.8 | 278.6 | 248.6 | M 16 | 74 | 88 | 1.174 | 23.81
IPE A 330â€¢ | 43 | 327 | 160 | 6.5 | 10 | 18 | 54.7 | 307 | 271 | M 16 | 78 | 96 | 1.25 | 29.09
IPE 330 | 49.1 | 330 | 160 | 7.5 | 11.5 | 18 | 62.6 | 307 | 271 | M 16 | 78 | 96 | 1.254 | 25.52
IPE O 330+ | 57 | 334 | 162 | 8.5 | 13.5 | 18 | 72.6 | 307 | 271 | M 16 | 80 | 98 | 1.268 | 22.24
IPE A 360â€¢ | 50.2 | 357.6 | 170 | 6.6 | 11.5 | 18 | 64 | 334.6 | 298.6 | M 22 | 86 | 88 | 1.351 | 26.91
IPE 360 | 57.1 | 360 | 170 | 8 | 12.7 | 18 | 72.7 | 334.6 | 298.6 | M 22 | 88 | 88 | 1.353 | 23.7
IPE O 360+ | 66 | 364 | 172 | 9.2 | 14.7 | 18 | 84.1 | 334.6 | 298.6 | M 22 | 90 | 90 | 1.367 | 20.69
IPE A 400â€¢ | 57.4 | 397 | 180 | 7 | 12 | 21 | 73.1 | 373 | 331 | M 22 | 94 | 98 | 1.464 | 25.51
IPE 400 | 66.3 | 400 | 180 | 8.6 | 13.5 | 21 | 84.5 | 373 | 331 | M 22 | 96 | 98 | 1.467 | 22.12
IPE O 400+ | 75.7 | 404 | 182 | 9.7 | 15.5 | 21 | 96.4 | 373 | 331 | M 22 | 96 | 100 | 1.481 | 19.57
IPE A 450â€¢ | 67.2 | 447 | 190 | 7.6 | 13.1 | 21 | 85.6 | 420.8 | 378.8 | M 24 | 100 | 102 | 1.603 | 23.87
IPE 450 | 77.6 | 450 | 190 | 9.4 | 14.6 | 21 | 98.8 | 420.8 | 378.8 | M 24 | 100 | 102 | 1.605 | 20.69
IPE O 450+ | 92.4 | 456 | 192 | 11 | 17.6 | 21 | 118 | 420.8 | 378.8 | M 24 | 102 | 104 | 1.622 | 17.56
IPE A 500â€¢ | 79.4 | 497 | 200 | 8.4 | 14.5 | 21 | 101 | 468 | 426 | M 24 | 100 | 112 | 1.741 | 21.94
IPE 500 | 90.7 | 500 | 200 | 10.2 | 16 | 21 | 116 | 468 | 426 | M 24 | 102 | 112 | 1.744 | 19.23
IPE O 500+ | 107 | 506 | 202 | 12 | 19 | 21 | 137 | 468 | 426 | M 24 | 104 | 114 | 1.76 | 16.4
IPE A 550â€¢ | 92.1 | 547 | 210 | 9 | 15.7 | 24 | 117 | 515.6 | 467.6 | M 24 | 106 | 122 | 1.875 | 20.36
IPE 550 | 106 | 550 | 210 | 11.1 | 17.2 | 24 | 134 | 515.6 | 467.6 | M 24 | 110 | 122 | 1.877 | 17.78
IPE O 550+ | 123 | 556 | 212 | 12.7 | 20.2 | 24 | 156 | 515.6 | 467.6 | M 24 | 110 | 122 | 1.893 | 15.45
IPE A 600â€¢ | 108 | 597 | 220 | 9.8 | 17.5 | 24 | 137 | 562 | 514 | M 27 | 114 | 118 | 2.013 | 18.72
IPE 600 | 122 | 600 | 220 | 12 | 19 | 24 | 156 | 562 | 514 | M 27 | 116 | 118 | 2.015 | 16.45
IPE O 600+ | 154 | 610 | 224 | 15 | 24 | 24 | 197 | 562 | 514 | M 27 | 118 | 122 | 2.045 | 13.24
IPE 750 x 137* | 137 | 753 | 263 | 11.5 | 17 | 17 | 175 | 719 | 685 | M 27 | 102 | 162 | 2.506 | 18.28
IPE 750 x 147 | 147 | 753 | 265 | 13.2 | 17 | 17 | 188 | 719 | 685 | M 27 | 104 | 164 | 2.51 | 17.06
IPE 750 x 173+ | 173 | 762 | 267 | 14.4 | 21.6 | 17 | 221 | 718.8 | 684.8 | M 27 | 104 | 166 | 2.534 | 14.58
IPE 750 x 196+ | 196 | 770 | 268 | 15.6 | 25.4 | 17 | 251 | 719.2 | 685.2 | M 27 | 106 | 166 | 2.552 | 12.96